## Bulk
Grade Name | Aim Type | %C | %Mn | %P | %S | %Si | %Al | %V | %Ti | %Cr
SAIL SEQR | Aim Min. | 0.2 | 0.75 | 0 | 0 | 0.17 | 0 | 0.02 | 0 | 0
SAIL SEQR | Aim Max. | 0.24 | 0.85 | 0.03 | 0.03 | 0.25 | 0 | 0.026 | 0 | 0
IRST12/09R-260-60-E1 | Aim Min. | 0.64 | 0.95 | 0 | 0 | 0.26 | 0 | 0.02 | 0 | 0
IRST12/09R-260-60-E1 | Aim Max. | 0.7 | 1.12 | 0.02 | 0.02 | 0.35 | 0.002 | 0.026 | 0 | 0
IS2062E250BR-TMT25 | Aim Min. | 0.17 | 0.61 | 0 | 0 | 0.14 | 0 | 0 | 0 | 0
IS2062E250BR-TMT25 | Aim Max. | 0.19 | 0.7 | 0.03 | 0.03 | 0.2 | 0 | 0 | 0 | 0
IS 7887 GR-2 | Aim Min. | 0.04 | 0.29 | 0 | 0 | 0.03 | 0 | 0 | 0 | 0
IS 7887 GR-2 | Aim Max. | 0.06 | 0.35 | 0.035 | 0.025 | 0.06 | 0 | 0 | 0 | 0

## Trim
Grade Name | Aim Type | %C | %Mn | %P | %S | %Si | %Al | %V | %Ti | %Cr
SAIL SEQR | Aim Min. | 0.215 | 0.8 | 0 | 0 | 0.225 | 0 | 0 | 0 | 0
SAIL SEQR | Aim Max. | 0.24 | 0.85 | 0.03 | 0.03 | 0.25 | 0 | 0 | 0 | 0
IRST12/09R-260-60-E1 | Aim Min. | 0.685 | 1.08 | 0 | 0 | 0.325 | 0 | 0.022 | 0 | 0
IRST12/09R-260-60-E1 | Aim Max. | 0.7 | 1.12 | 0.02 | 0.02 | 0.35 | 0.002 | 0.026 | 0 | 0
IS2062E250BR-TMT25 | Aim Min. | 0.185 | 0.64 | 0 | 0 | 0.175 | 0 | 0 | 0 | 0
IS2062E250BR-TMT25 | Aim Max. | 0.19 | 0.7 | 0.03 | 0.03 | 0.2 | 0 | 0 | 0 | 0
IS 7887 GR-2 | Aim Min. | 0.055 | 0.31 | 0 | 0 | 0.045 | 0 | 0 | 0 | 0
IS 7887 GR-2 | Aim Max. | 0.06 | 0.35 | 0.035 | 0.025 | 0.06 | 0 | 0 | 0 | 0