## Sheet1
MATERIAL | PLNNR | MIC NUMBER | ZAEHL | MIC CODE | MIC NAME | LIMIT | UNIT | LOWER LIMIT | UPPER LIMIT
000010210900040002 | 00004845 | 10 | 1 | BPRM0727 | Si | 3 | % | 69 | 70
000010210900040002 | 00004845 | 12 | 13 | BPRM0730 | P | 3 | % | 0 | 0.05
000010210900040002 | 00004845 | 30 | 3 | BPRM0651 | Al | 3 | % | 0 | 2
000010210900040002 | 00004845 | 32 | 14 | BPRM0719 | C | 3 | % | 0 | 0.15
000010210900040002 | 00004845 | 50 | 5 | BPRM0609 | S | 3 | % | 0 | 0.05
000010210900040002 | 00004845 | 10 | 6 | BPRM0739 | SIZE : ( + ) 70 MM | 3 | % | 0 | 0
000010210900040002 | 00004845 | 20 | 7 | BPRM0390 | SIZE : ( + ) 50 MM | 3 | % | 5 | 10
000010210900040002 | 00004845 | 30 | 8 | BPRM0346 | SIZE : ( - ) 25 MM | 3 | % | 5 | 10
000010210900040002 | 00004845 | 40 | 9 | BPRM0427 | SIZE : ( - ) 10 MM | 3 | % | 0 | 1
000010211100040021 | 00005317 | 30 | 1 | RWAL0015 | Si | 3 | % | 13 | 100 | ________________ | ________________
000010211100040021 | 00005317 | 32 | 2 | RWAL0009 | Mn | 3 | % | 56 | 100
000010211100040021 | 00005317 | 50 | 3 | RWAL0013 | P | 3 | % | 0 | 0.14
000010211100040021 | 00005317 | 52 | 4 | RWAL0003 | C | 3 | % | 0 | 2.5
000010211100040021 | 00005317 | 54 | 5 | RWAL0014 | S | 3 | % | 0 | 0.03
000010211100040021 | 00005317 | 60 | 6 | RWAL0050 | ( + ) 70MM | 3 | % | 0 | 0
000010211100040021 | 00005317 | 70 | 7 | RWAL0047 | ( + ) 50 MM | 3 | % | 0 | 10
000010211100040021 | 00005317 | 80 | 8 | RWAL0028 | ( - ) 25 MM | 3 | % | 0 | 30
000010211100040021 | 00005317 | 100 | 9 | RWAL0055 | (-) 10 MM | 3 | % | 0 | 1
000010211100040021 | 00005317 | 110 | 10 | RWAL0040 | ( + ) 100MM | 3 | % | 0 | 0
000010211100040021 | 00005317 | 120 | 11 | RWAL0052 | ( + ) 80 MM | 3 | % | 0 | 0
000010211100040019 | 00005309 | 30 | 1 | RWAL0015 | Si | 3 | % | 13 | 100
000010211100040019 | 00005309 | 32 | 2 | RWAL0009 | Mn | 3 | % | 56 | 100
000010211100040019 | 00005309 | 50 | 3 | RWAL0013 | P | 3 | % | 0 | 0.43
000010211100040019 | 00005309 | 52 | 4 | RWAL0003 | C | 3 | % | 0 | 2.5
000010211100040019 | 00005309 | 54 | 5 | RWAL0014 | S | 3 | % | 0 | 0.03
000010211100040019 | 00005309 | 60 | 6 | RWAL0050 | ( + ) 70MM | 3 | % | 0 | 0
000010211100040019 | 00005309 | 70 | 7 | RWAL0047 | ( + ) 50 MM | 3 | % | 0 | 10
000010211100040019 | 00005309 | 80 | 8 | RWAL0028 | ( - ) 25 MM | 3 | % | 0 | 30
000010211100040019 | 00005309 | 100 | 9 | RWAL0055 | (-) 10 MM | 3 | % | 0 | 1
000010211100040019 | 00005309 | 110 | 10 | RWAL0040 | ( + ) 100MM | 3 | % | 0 | 0
000010211100040019 | 00005309 | 120 | 11 | RWAL0052 | ( + ) 80 MM | 3 | % | 0 | 0
000010210200040005 | 00005174 | 10 | 1 | RWAL0009 | Mn | 3 | % | 68 | 100
000010210200040005 | 00005174 | 12 | 11 | RWAL0013 | P | 3 | % | 0 | 0.49
000010210200040005 | 00005174 | 30 | 3 | RWAL0015 | Si | 3 | % | 0 | 1.5
000010210200040005 | 00005174 | 32 | 12 | RWAL0003 | C | 3 | % | 0 | 8
000010210200040005 | 00005174 | 40 | 4 | RWAL0014 | S | 3 | % | 0 | 0.05
000010210200040005 | 00005174 | 60 | 6 | RWAL0029 | ( - ) 25 MM | 3 | % | 0 | 13
000010210200040005 | 00005174 | 70 | 7 | RWAL0022 | ( - ) 10 MM | 3 | % | 0 | 2
000010210200040005 | 00005174 | 80 | 8 | RWAL0047 | ( + ) 50 MM | 3 | % | 0 | 13
000010210200040005 | 00005174 | 100 | 10 | RWAL0049 | ( + ) 70 MM | 3 | % | 0 | 0
000010211100040029 |  | 30 |  |  | Si
000010211100040029 |  | 32 |  |  | Mn
000010211100040029 |  | 50 |  |  | P
000010211100040029 |  | 52 |  |  | C
000010211100040029 |  | 54 |  |  | S
000010211100040029 |  | 60
000010211100040029 |  | 70
000010211100040029 |  | 80
000010211100040029 |  | 100
000010211100040029 |  | 110