## Sheet1
Date | Sample Name and Number | Flux | SiO2 | CaO | MgO
2025-07-28 | lime-11 | Lime | 0.84 | 66.64 | 3.6
2025-07-28 | calcined dolo-11 | Calcined Dolo | 3.84 | 44.24 | 25.2
2025-08-04 | lime-12 | Lime | 0.76 | 63.84 | 3.2
2025-08-04 | calcined dolo-12 | Calcined Dolo | 2.8 | 52.64 | 15.6
2025-08-11 | lime-13 | Lime | 3.3 | 61.6 | 5.6
2025-08-11 | calcined dolo-13 | Calcined Dolo | 6.44 | 56.56 | 14.4
2025-08-18 | lime-14 | Lime | 0.98 | 63.84 | 0.4
2025-08-18 | calcined dolo-14 | Calcined Dolo | 3.08 | 56 | 13.2
2025-08-28 | lime-15 | Lime | 1.26 | 71.4 | 1.4
2025-08-28 | calcined dolo-15 | Calcined Dolo | 4.6 | 48.72 | 25.2
2025-08-30 | lime-16 | Lime | 1.82 | 73.92 | 1.6
2025-08-30 | calcined dolo-16 | Calcined Dolo | 4.06 | 71.4 | 14.2
2025-09-01 | calcined dolo-17 | Calcined Dolo | 4.56 | 41.16 | 30.8
2025-09-03 | lime-18 | Lime | 0.94 | 63.84 | 1.8
2025-09-03 | calcined dolo-18 | Calcined Dolo | 1.32 | 61.6 | 1.4
2025-09-06 | calcined dolo-19 | Calcined Dolo | 2.42 | 47.6 | 17.2
2025-09-08 | lime-20 | Lime | 0.92 | 81.76 | 0.8
2025-09-08 | calcined dolo-20 | Calcined Dolo | 12.74 | 37.52 | 26.8
2025-09-12 | calcined dolo-21 | Calcined Dolo | 3.46 | 57.68 | 22
2025-09-15 | lime-22 | Lime | 2.4 | 73.36 | 1.2
2025-09-15 | calcined dolo-22 | Calcined Dolo | 10.3 | 36.96 | 25.2
2025-09-22 | lime-23 | Lime | 0.2 | 58.24 | 0.8
2025-09-22 | calcined dolo-23 | Calcined Dolo | 3.78 | 39.78 | 28
2025-10-01 | lime-24 | Lime | 5.9 | 73.08 | 8.6
2025-10-01 | calcined dolo-24 | Calcined Dolo | 4.74 | 42 | 29.6
2025-10-07 | lime-25 | Lime | 4.94 | 40.32 | 29.6
2025-10-07 | calcined dolo-25 | Calcined Dolo | 0.98 | 71.12 | 1.2
2025-10-13 | lime-26 | Lime | 0.68 | 74.48 | 1.2
2025-10-13 | calcined dolo-26 | Calcined Dolo | 11.5 | 51.52 | 14.1
2025-10-20 | lime-27 | Lime | 1.14 | 60.2 | 24.4
2025-10-20 | calcined dolo-27 | Calcined Dolo | 5.12 | 44.24 | 0.6
2025-10-27 | lime-28 | Lime | 0.22 | 63.84 | 24.4
2025-10-27 | calcined dolo-28 | Calcined Dolo | 8.04 | 43.68 | 1.2
2025-11-03 | lime-29 | Lime | 1.04 | 82.88 | 0.8
2025-11-03 | calcined dolo-29 | Calcined Dolo | 4.08 | 41.72 | 23.8
2025-11-06 | lime-30 | Lime | 1.5 | 70.56 | 1.2
2025-11-06 | calcined dolo-30 | Calcined Dolo | 2.24 | 47.04 | 20
2025-11-11 | lime-31 | Lime | 0.38 | 85.68 | 0.8
2025-11-11 | calcined dolo-31 | Calcined Dolo | 0.5 | 57.12 | 1.2
2025-11-17 | lime-32 | Lime | 1.52 | 66.64 | 1.2
2025-11-17 | calcined dolo-32 | Calcined Dolo | 2.98 | 40.88 | 27.2
2025-11-25 | lime-33 | Lime | 1.3 | 70 | 1.6
2025-11-25 | calcined dolo-33 | Calcined Dolo | 10.88 | 44.24 | 21.6
2025-12-01 | lime-34 | Lime | 4.32 | 77.56 | 1
2025-12-01 | calcined dolo-34 | Calcined Dolo | 4.64 | 39.2 | 30
2025-12-08 | lime-36 | Lime | 2.74 | 88.48 | 1.2
2025-12-08 | calcined dolo-36 | Calcined Dolo | 4.94 | 40.88 | 22.4
2025-12-15 | lime-37 | Lime | 0 | 0 | 0
2025-12-15 | calcined dolo-37 | Calcined Dolo | 0 | 0 | 0
2025-12-18 | lime-38 | Lime | 2.04 | 72.8 | 1.2
2025-12-18 | calcined dolo-38 | Calcined Dolo | 8.22 | 43.68 | 22.8
2025-12-22 | lime-39 | Lime | 0.48 | 71.68 | 1.2
2025-12-22 | calcined dolo-39 | Calcined Dolo | 5.16 | 48.72 | 25.2
2025-12-29 | lime-40 | Lime | 0 | 0 | 0
2025-12-29 | calcined dolo-40 | Calcined Dolo | 0 | 0 | 0
2026-01-05 | lime-41 | Lime | 2.04 | 78.96 | 0.8
2026-01-05 | calcined dolo-41 | Calcined Dolo | 7.14 | 42 | 28.8
2026-01-08 | lime-43 | Lime | 1.24 | 67.76 | 1.6
2026-01-08 | calcined dolo-43 | Calcined Dolo | 2.88 | 41.44 | 24

## Sheet2
2025-11-11 | lime-31 | 0.38 | 85.68 | 0.8
2025-11-11 | calcined dolo-31 | 0.5 | 57.12 | 1.2
2025-11-17 | lime-32 | 1.52 | 66.64 | 1.2
2025-11-17 | calcined dolo-32 | 2.98 | 40.88 | 27.2
2025-11-25 | lime-33 | 1.3 | 70 | 1.6
2025-11-25 | calcined dolo-33 | 10.88 | 44.24 | 21.6
2025-12-01 | lime-34 | 4.32 | 77.56 | 1
2025-12-01 | calcined dolo-34 | 4.64 | 39.2 | 30
2025-12-08 | lime-36 | 2.74 | 88.48 | 1.2
2025-12-08 | calcined dolo-36 | 4.94 | 40.88 | 22.4
2025-12-15 | lime-37 | 0 | 0 | 0
2025-12-15 | calcined dolo-37 | 0 | 0 | 0
2025-12-18 | lime-38 | 2.04 | 72.8 | 1.2
2025-12-18 | calcined dolo-38 | 8.22 | 43.68 | 22.8
2025-12-22 | lime-39 | 0.48 | 71.68 | 1.2
2025-12-22 | calcined dolo-39 | 5.16 | 48.72 | 25.2
2025-12-29 | lime-40 | 0 | 0 | 0
2025-12-29 | calcined dolo-40 | 0 | 0 | 0
2026-01-05 | lime-41 | 2.04 | 78.96 | 0.8
2026-01-05 | calcined dolo-41 | 7.14 | 42 | 28.8
2026-01-08 | lime-43 | 1.24 | 67.76 | 1.6
2026-01-08 | calcined dolo-43 | 2.88 | 41.44 | 24